## Run14
Step_Time | CPRESS | CWEAR | 磨损系数 | F | D | Cr
0.000875000027008 | 7.0871500000e+01 | 1.4315700000e-06 | 2E-06 | 3000 | 22 | 0.01
0.0035468749702 | 7.0941700000e+01 | 5.7929600000e-06
0.0125644532964 | 7.0840300000e+01 | 2.0494600000e-05
0.0429987795651 | 6.9902700000e+01 | 6.9598900000e-05
0.1029988 | 6.8017000000e+01 | 1.6412400000e-04
0.1629988 | 6.5877200000e+01 | 2.5563700000e-04
0.2229988 | 6.3845000000e+01 | 3.4438400000e-04
0.2829988 | 6.2261600000e+01 | 4.1055600000e-04
0.3429988 | 6.0479100000e+01 | 4.9484300000e-04
0.4029988 | 5.8920400000e+01 | 5.7664200000e-04
0.4629988 | 5.7204300000e+01 | 6.5609900000e-04
0.5229988 | 5.5880700000e+01 | 7.3342000000e-04
0.5829988 | 5.4340100000e+01 | 8.0856600000e-04
0.6429988 | 5.2885000000e+01 | 8.8191300000e-04
0.7029988 | 5.1720300000e+01 | 9.5352200000e-04
0.7629988 | 5.0390100000e+01 | 1.0072000000e-03
0.8229988 | 4.9478300000e+01 | 1.0757400000e-03
0.8829988 | 4.8296000000e+01 | 1.1425400000e-03
0.9429988 | 4.7049500000e+01 | 1.2078600000e-03
1.002999 | 4.6118900000e+01 | 1.2715300000e-03
1.062999 | 4.5030800000e+01 | 1.3338500000e-03
1.122999 | 4.4149800000e+01 | 1.3948400000e-03
1.182999 | 4.3351700000e+01 | 1.4546000000e-03
1.242999 | 4.2488700000e+01 | 1.5131400000e-03
1.302999 | 4.1751900000e+01 | 1.5573300000e-03
1.362999 | 4.1079400000e+01 | 1.6140600000e-03
1.422999 | 4.0279600000e+01 | 1.6697400000e-03
1.482999 | 3.9675300000e+01 | 1.7244400000e-03
1.542999 | 3.9077400000e+01 | 1.7780200000e-03
1.602999 | 3.8473400000e+01 | 1.8308400000e-03
1.662999 | 3.8009600000e+01 | 1.8828800000e-03
1.722999 | 3.7458200000e+01 | 1.9342800000e-03
1.782999 | 3.6839000000e+01 | 1.9731700000e-03
1.842999 | 3.6397900000e+01 | 2.0233000000e-03
1.902999 | 3.6000000000e+01 | 2.0725700000e-03
1.962999 | 3.7000000000e+01 | 2.1210300000e-03
2.022999 | 3.8000000000e+01 | 2.1688600000e-03
2.082999 | 3.9000000000e+01 | 2.2159200000e-03
2.142999 | 4.0000000000e+01 | 2.2625400000e-03
2.202999 | 4.1000000000e+01 | 2.3086600000e-03
2.262999 | 4.2000000000e+01 | 2.3436400000e-03
2.322999 | 4.3000000000e+01 | 2.3888600000e-03
2.382999 | 4.4000000000e+01 | 2.4335300000e-03
2.442999 | 4.5000000000e+01 | 2.4778500000e-03
2.502999 | 4.6000000000e+01 | 2.5215900000e-03
2.562999 | 4.7000000000e+01 | 2.5650000000e-03
2.622999 | 4.8000000000e+01 | 2.6080200000e-03
2.682999 | 4.9000000000e+01 | 2.6507400000e-03
2.742999 | 5.0000000000e+01 | 2.6931100000e-03
2.802999 | 5.1000000000e+01 | 2.7254400000e-03
2.862999 | 5.2000000000e+01 | 2.7672500000e-03
2.922999 | 5.3000000000e+01 | 2.8086400000e-03
2.982999 | 5.4000000000e+01 | 2.8496600000e-03
3.042999 | 5.5000000000e+01 | 2.8901300000e-03
3.102999 | 5.6000000000e+01 | 2.9303800000e-03
3.162999 | 5.7000000000e+01 | 2.9703300000e-03
3.222999 | 5.8000000000e+01 | 3.0100900000e-03
3.282999 | 5.9000000000e+01 | 3.0403500000e-03
3.342999 | 6.0000000000e+01 | 3.0797600000e-03
3.402999 | 6.1000000000e+01 | 3.1188800000e-03
3.462999 | 6.2000000000e+01 | 3.1576900000e-03
3.522999 | 6.3000000000e+01 | 3.1963500000e-03
3.582999 | 6.4000000000e+01 | 3.2346900000e-03
3.642999 | 6.5000000000e+01 | 3.2730000000e-03
3.702999 | 6.6000000000e+01 | 3.3112200000e-03
3.762999 | 6.7000000000e+01 | 3.3404100000e-03
3.822999 | 6.8000000000e+01 | 3.3783300000e-03
3.882999 | 6.9000000000e+01 | 3.4159000000e-03
3.942999 | 7.0000000000e+01 | 3.4533700000e-03
4.002999 | 7.1000000000e+01 | 3.4904600000e-03
4.062999 | 7.2000000000e+01 | 3.5274400000e-03
4.122999 | 7.3000000000e+01 | 3.5642100000e-03
4.182999 | 7.4000000000e+01 | 3.6008300000e-03
4.242999 | 7.5000000000e+01 | 3.6372100000e-03
4.302999 | 7.6000000000e+01 | 3.6651100000e-03
4.362999 | 7.7000000000e+01 | 3.7014400000e-03
4.422999 | 7.8000000000e+01 | 3.7376400000e-03
4.482999 | 7.9000000000e+01 | 3.7737300000e-03
4.542999 | 8.0000000000e+01 | 3.8095000000e-03
4.602999 | 8.1000000000e+01 | 3.8452700000e-03
4.662999 | 8.2000000000e+01 | 3.8809500000e-03
4.722999 | 8.3000000000e+01 | 3.9166600000e-03
4.782999 | 8.4000000000e+01 | 3.9439500000e-03
4.842999 | 8.5000000000e+01 | 3.9795100000e-03
4.902999 | 8.6000000000e+01 | 4.0148500000e-03
4.962999 | 8.7000000000e+01 | 4.0499400000e-03
5.022999 | 8.8000000000e+01 | 4.0849500000e-03
5.082999 | 8.9000000000e+01 | 4.1196900000e-03
5.142999 | 9.0000000000e+01 | 4.1544600000e-03
5.202999 | 9.1000000000e+01 | 4.1891300000e-03
5.262999 | 9.2000000000e+01 | 4.2156000000e-03
5.322999 | 9.3000000000e+01 | 4.2501300000e-03
5.382999 | 9.4000000000e+01 | 4.2845300000e-03
5.442999 | 9.5000000000e+01 | 4.3190000000e-03
5.502999 | 9.6000000000e+01 | 4.3532500000e-03
5.562999 | 9.7000000000e+01 | 4.3875200000e-03
5.622999 | 9.8000000000e+01 | 4.4217000000e-03
5.682999 | 9.9000000000e+01 | 4.4558800000e-03
5.742999 | 1.0000000000e+02 | 4.4899600000e-03
5.802999 | 1.0100000000e+02 | 4.5161300000e-03
5.862999 | 1.0200000000e+02 | 4.5501900000e-03
5.922999 | 1.0300000000e+02 | 4.5841000000e-03
5.982999 | 1.0400000000e+02 | 4.6179000000e-03
6.042999 | 1.0500000000e+02 | 4.6513800000e-03
6.102999 | 1.0600000000e+02 | 4.6848600000e-03
6.162999 | 1.0700000000e+02 | 4.7182300000e-03
6.222999 | 1.0800000000e+02 | 4.7515900000e-03
6.282999 | 1.0900000000e+02 | 4.7770500000e-03
6.342999 | 1.1000000000e+02 | 4.8104000000e-03
6.402999 | 1.1100000000e+02 | 4.8436800000e-03
6.462999 | 1.1200000000e+02 | 4.8768400000e-03
6.522999 | 1.1300000000e+02 | 4.9100300000e-03
6.582999 | 1.1400000000e+02 | 4.9430300000e-03
6.642999 | 1.1500000000e+02 | 4.9761600000e-03
6.702999 | 1.1600000000e+02 | 5.0093100000e-03
6.762999 | 1.1700000000e+02 | 5.0346800000e-03
6.822999 | 1.1800000000e+02 | 5.0677600000e-03
6.882999 | 1.1900000000e+02 | 5.1006600000e-03
6.942999 | 1.2000000000e+02 | 5.1335800000e-03
7.002999 | 1.2100000000e+02 | 5.1662600000e-03
7.062999 | 1.2200000000e+02 | 5.1989300000e-03
7.122999 | 1.2300000000e+02 | 5.2314800000e-03
7.182999 | 1.2400000000e+02 | 5.2639800000e-03
7.242999 | 1.2500000000e+02 | 5.2963000000e-03
7.302999 | 1.2600000000e+02 | 5.3211600000e-03
7.362999 | 1.2700000000e+02 | 5.3536400000e-03
7.422999 | 1.2800000000e+02 | 5.3860900000e-03
7.482999 | 1.2900000000e+02 | 5.4185300000e-03
7.542999 | 1.3000000000e+02 | 5.4507500000e-03
7.602999 | 1.3100000000e+02 | 5.4830400000e-03
7.662999 | 1.3200000000e+02 | 5.5153000000e-03
7.722999 | 1.3300000000e+02 | 5.5476500000e-03
7.782999 | 1.3400000000e+02 | 5.5723900000e-03
7.842999 | 1.3500000000e+02 | 5.6047300000e-03
7.902999 | 1.3600000000e+02 | 5.6369200000e-03
7.962999 | 1.3700000000e+02 | 5.6689400000e-03
8.022999 | 1.3800000000e+02 | 5.7009600000e-03
8.082999 | 1.3900000000e+02 | 5.7327400000e-03
8.142999 | 1.4000000000e+02 | 5.7646100000e-03
8.202999 | 1.4100000000e+02 | 5.7964100000e-03
8.262999 | 1.4200000000e+02 | 5.8207100000e-03
8.322999 | 1.4300000000e+02 | 5.8524600000e-03
8.382998 | 1.4400000000e+02 | 5.8841600000e-03
8.442999 | 1.4500000000e+02 | 5.9160000000e-03
8.502998 | 1.4600000000e+02 | 5.9476700000e-03
8.562999 | 1.4700000000e+02 | 5.9794100000e-03
8.622999 | 1.4800000000e+02 | 6.0111100000e-03
8.682999 | 1.4900000000e+02 | 6.0428400000e-03
8.742999 | 1.5000000000e+02 | 6.0744900000e-03
8.802999 | 1.5100000000e+02 | 6.0988300000e-03
8.862999 | 1.5200000000e+02 | 6.1305500000e-03
8.922998 | 1.5300000000e+02 | 6.1621700000e-03
8.982999 | 2.3567600000e+01 | 6.1937300000e-03