## Step-wear
Step_Time | CPRESS | CWEAR | 磨损系数 | F | D | Cr
0.000875 | 294.998 | 5.6168e-07 | 5.00E-07 | 2.16E+03 | 8.00E+00 | 1.60E-02
0.003546875 | 294.53 | 2.19843e-06
0.01256445 | 293.682 | 7.7468e-06
0.04299878 | 293.071 | 2.64705e-05
0.1029988 | 291.991 | 6.32532e-05
0.1629988 | 290.747 | 9.98791e-05
0.2229988 | 289.64 | 0.000136371
0.2829988 | 288.601 | 0.0001642
0.3429988 | 287.371 | 0.000200369
0.4029988 | 286.117 | 0.000236373
0.4629988 | 284.812 | 0.000272206
0.5229988 | 283.377 | 0.000307853
0.5829988 | 281.947 | 0.000343333
0.6429988 | 280.709 | 0.000378663
0.7029988 | 279.961 | 0.000413875
0.7629988 | 278.981 | 0.00044076
0.8229988 | 277.971 | 0.000475681
0.8829988 | 276.69 | 0.00051044
0.9429988 | 275.305 | 0.000545041
1.002999 | 273.914 | 0.000579469
1.062999 | 272.564 | 0.000613728
1.122999 | 271.389 | 0.000647842
1.182999 | 270.441 | 0.000681835
1.242999 | 269.112 | 0.00071571
1.302999 | 268.378 | 0.000741553
1.362999 | 267.065 | 0.000775142
1.422999 | 265.76 | 0.000808586
1.482999 | 264.515 | 0.000841869
1.542999 | 263.354 | 0.000874996
1.602999 | 262.381 | 0.000907984
1.662999 | 261.359 | 0.000940856
1.722999 | 260.427 | 0.000973643
1.782999 | 259.875 | 0.000998668
1.842999 | 258.607 | 0.00103118
1.902999 | 257.433 | 0.00106355
1.962999 | 256.262 | 0.00109576
2.022999 | 254.982 | 0.00112782
2.082999 | 253.755 | 0.00115974
2.142999 | 252.717 | 0.00119154
2.202999 | 252.311 | 0.00122326
2.262999 | 251.632 | 0.00124751
2.322999 | 250.573 | 0.001279
2.382999 | 249.399 | 0.00131033
2.442999 | 248.225 | 0.00134153
2.502999 | 247.089 | 0.00137258
2.562999 | 246.044 | 0.0014035
2.622999 | 245.174 | 0.00143432
2.682999 | 244.641 | 0.00146505
2.742999 | 243.941 | 0.00149572
2.802999 | 242.839 | 0.00151912
2.862999 | 241.611 | 0.00154952
2.922999 | 240.44 | 0.00157979
2.982999 | 239.355 | 0.00160991
3.042999 | 238.402 | 0.00163989
3.102999 | 237.671 | 0.00166977
3.162999 | 237.015 | 0.00169956
3.222999 | 236.433 | 0.00172931
3.282999 | 236.036 | 0.00175203
3.342999 | 234.726 | 0.00178154
3.402999 | 233.609 | 0.00181091
3.462999 | 232.598 | 0.00184015
3.522999 | 231.552 | 0.00186927
3.582999 | 230.617 | 0.00189827
3.642999 | 230.061 | 0.0019272
3.702999 | 229.93 | 0.0019561
3.762999 | 229.563 | 0.00197822
3.822999 | 228.409 | 0.00200693
3.882999 | 227.267 | 0.00203549
3.942999 | 226.166 | 0.00206392
4.002999 | 225.135 | 0.00209222
4.062999 | 224.261 | 0.0021204
4.122999 | 223.619 | 0.0021485
4.182999 | 223.495 | 0.00217655
4.242999 | 223.227 | 0.00220459
4.302999 | 222.058 | 0.00222599
4.362999 | 220.695 | 0.00225377
4.422999 | 219.681 | 0.00228142
4.482999 | 218.815 | 0.00230896
4.542999 | 218.157 | 0.00233638
4.602999 | 217.744 | 0.00236373
4.662999 | 217.461 | 0.00239104
4.722999 | 217.286 | 0.00241835
4.782999 | 216.974 | 0.00243924
4.842999 | 215.592 | 0.00246634
4.902999 | 214.462 | 0.0024933
4.962999 | 213.475 | 0.00252013
5.022999 | 212.5 | 0.00254685
5.082999 | 211.71 | 0.00257347
5.142999 | 211.491 | 0.00260005
5.202999 | 211.585 | 0.00262663
5.262999 | 211.496 | 0.002647
5.322999 | 210.209 | 0.00267343
5.382999 | 209.084 | 0.00269971
5.442999 | 208.124 | 0.00272587
5.502999 | 207.302 | 0.00275193
5.562999 | 206.703 | 0.00277789
5.622999 | 206.37 | 0.00280382
5.682999 | 206.665 | 0.00282973
5.742999 | 206.816 | 0.00285567
5.802999 | 205.689 | 0.00287547
5.862999 | 204.213 | 0.00290116
5.922999 | 203.067 | 0.00292673
5.982999 | 202.188 | 0.00295217
6.042999 | 201.652 | 0.00297752
6.102999 | 201.407 | 0.00300282
6.162999 | 201.417 | 0.00302809
6.222999 | 201.651 | 0.0030534
6.282999 | 201.268 | 0.00307277
6.342999 | 199.839 | 0.00309789
6.402999 | 198.729 | 0.00312287
6.462999 | 197.864 | 0.00314774
6.522999 | 197.074 | 0.00317251
6.582999 | 196.671 | 0.00319723
6.642999 | 196.735 | 0.00322193
6.702999 | 197.041 | 0.00324666
6.762999 | 197.726 | 0.00326565
6.822999 | 195.77 | 0.00329028
6.882999 | 194.619 | 0.00331474
6.942999 | 193.664 | 0.00333909
7.002999 | 192.881 | 0.00336334
7.062999 | 192.381 | 0.00338751
7.122999 | 192.266 | 0.00341164
7.182999 | 192.789 | 0.0034358
7.242999 | 193.341 | 0.00346001
7.302999 | 192.144 | 0.0034785
7.362999 | 190.643 | 0.00350247
7.422999 | 189.514 | 0.00352632
7.482999 | 188.73 | 0.00355007
7.542999 | 188.429 | 0.00357374
7.602999 | 188.455 | 0.00359739
7.662999 | 188.833 | 0.00362104
7.722999 | 189.414 | 0.00364478
7.782999 | 189.003 | 0.00366296
7.842999 | 187.415 | 0.00368651
7.902999 | 186.263 | 0.00370992
7.962999 | 185.367 | 0.00373322
8.022999 | 184.596 | 0.00375642
8.082999 | 184.383 | 0.00377958
8.142999 | 184.583 | 0.00380273
8.202999 | 185.18 | 0.00382594
8.262999 | 186.005 | 0.00384378
8.322999 | 183.969 | 0.00386692
8.382998 | 182.724 | 0.00388989
8.442999 | 181.862 | 0.00391275
8.502998 | 181.24 | 0.00393553
8.562999 | 180.959 | 0.00395826
8.622999 | 181.178 | 0.00398098
8.682999 | 181.924 | 0.00400375
8.742999 | 183.504 | 0.00402662
8.802999 | 181.582 | 0.00404407
8.862999 | 179.981 | 0.00406669
8.922998 | 178.81 | 0.00408918
8.982999 | 177.943 | 0.00411156
9.042998 | 177.602 | 0.00413387
9.102999 | 177.745 | 0.00415616
9.162999 | 178.334 | 0.00417848
9.222999 | 179.095 | 0.00420089
9.282999 | 178.886 | 0.00421807
9.342999 | 177.062 | 0.00424032
9.402999 | 175.973 | 0.00426243
9.462998 | 175.154 | 0.00428444
9.522999 | 174.528 | 0.00430638
9.582999 | 174.688 | 0.00432829
9.642999 | 175.123 | 0.00435023
9.702999 | 176.093 | 0.00437225
9.762999 | 177.178 | 0.0043892
9.822999 | 174.939 | 0.00441116
9.882998 | 173.366 | 0.00443296
9.942999 | 172.446 | 0.00445464
10.003 | 171.809 | 0.00447624
10.063 | 171.565 | 0.00449778
10.123 | 171.904 | 0.00451933
10.183 | 172.753 | 0.00454094
10.243 | 174.461 | 0.00456266
10.303 | 172.599 | 0.00457924
10.363 | 171.011 | 0.00460072
10.423 | 169.904 | 0.00462208
10.483 | 169.118 | 0.00464335
10.543 | 168.981 | 0.00466457
10.603 | 169.347 | 0.00468579
10.663 | 170.199 | 0.00470705
10.723 | 171.849 | 0.00472844
10.783 | 171.362 | 0.00474485
10.843 | 169 | 0.00476609
10.903 | 167.865 | 0.00478717
10.963 | 166.971 | 0.00480816
11.023 | 166.317 | 0.00482906
11.083 | 166.57 | 0.00484995
11.143 | 167.147 | 0.00487086
11.203 | 168.239 | 0.00489186
11.263 | 169.314 | 0.00490805
11.323 | 167.156 | 0.00492902
11.383 | 165.487 | 0.00494982
11.443 | 164.633 | 0.00497052
11.503 | 164.13 | 0.00499115
11.563 | 164.117 | 0.00501175
11.623 | 164.709 | 0.00503237
11.683 | 165.837 | 0.00505307
11.743 | 168.572 | 0.00507391
11.803 | 165.987 | 0.00508982
11.863 | 164.059 | 0.00511042
11.923 | 162.895 | 0.00513089
11.983 | 162.036 | 0.00515126
12.043 | 161.84 | 0.00517158
12.103 | 162.27 | 0.0051919
12.163 | 163.184 | 0.00521227
12.223 | 164.904 | 0.00523278
12.283 | 164.53 | 0.00524852
12.343 | 162.218 | 0.00526888
12.403 | 160.996 | 0.0052891
12.463 | 160.196 | 0.00530923
12.523 | 159.72 | 0.00532929
12.583 | 160.186 | 0.00534936
12.643 | 161.015 | 0.00536946
12.703 | 162.774 | 0.00538969
12.763 | 164.336 | 0.00540529
12.823 | 161.238 | 0.0054255
12.883 | 159.464 | 0.00544553
12.943 | 158.404 | 0.00546545
13.003 | 157.834 | 0.00548529
13.063 | 157.877 | 0.0055051
13.123 | 158.503 | 0.00552493
13.183 | 159.801 | 0.00554485
13.243 | 162.129 | 0.00556491
13.303 | 160.051 | 0.00558023
13.363 | 158.007 | 0.00560005
13.423 | 156.919 | 0.00561976
13.483 | 156.166 | 0.00563939
13.543 | 156.126 | 0.00565898
13.603 | 156.761 | 0.00567859
13.663 | 157.837 | 0.00569827
13.723 | 160.497 | 0.00571811
13.783 | 159.877 | 0.00573334
13.843 | 157.125 | 0.00575304
13.903 | 155.621 | 0.00577258
13.963 | 154.843 | 0.00579202
14.023 | 154.712 | 0.0058114
14.083 | 154.697 | 0.00583077
14.143 | 155.6 | 0.00585018
14.203 | 157.372 | 0.00586972
14.263 | 158.665 | 0.00588479
14.323 | 155.909 | 0.00590432
14.383 | 154.185 | 0.00592367
14.443 | 154.151 | 0.00594292
14.503 | 153.993 | 0.00596211
14.563 | 153.838 | 0.00598128
14.623 | 153.768 | 0.0060005
14.683 | 155.53 | 0.00601981
14.743 | 159.217 | 0.00603929
14.803 | 155.833 | 0.00605417
14.863 | 153.353 | 0.0060734
14.923 | 153.458 | 0.00609252
14.983 | 153.311 | 0.00611154
15.043 | 153.186 | 0.00613052
15.103 | 152.979 | 0.00614951
15.163 | 153.053 | 0.00616857
15.223 | 155.368 | 0.00618779
15.283 | 154.843 | 0.00620256
15.343 | 152.526 | 0.00622165
15.403 | 152.581 | 0.00624059
15.463 | 152.528 | 0.00625946
15.523 | 152.404 | 0.00627826