## Step-wear
Step_Time | CPRESS | CWEAR | 磨损系数 | F | D | Cr
0.045625 | 127.587 | 0.000152743 | 4.00E-06 | 5.00E+02 | 8.00E+00 | 1.60E-02
0.145625 | 114.051 | 0.000407502
0.245625 | 108.054 | 0.000503259
0.345625 | 106.035 | 0.000581162
0.445625 | 97.2987 | 0.00078683
0.545625 | 87.8218 | 0.00102243
0.645625 | 80.7892 | 0.00120023
0.745625 | 78.3079 | 0.001269
0.845625 | 76.7015 | 0.0013254
0.945625 | 71.3787 | 0.00147526
1.045625 | 66.3619 | 0.00165106
1.145625 | 62.5146 | 0.00178731
1.245625 | 61.3484 | 0.00184072
1.345625 | 60.4075 | 0.00188501
1.445625 | 57.901 | 0.00200552
1.545625 | 55.6061 | 0.00215108
1.645625 | 54.4354 | 0.00226742
1.745625 | 53.9421 | 0.00231416
1.845625 | 52.9698 | 0.00235304
1.945625 | 50.77 | 0.00245844
2.045625 | 49.1712 | 0.00258659
2.145625 | 48.1006 | 0.00268957
2.245625 | 48.2908 | 0.00273089
2.345625 | 47.5344 | 0.00276551
2.445625 | 46.4144 | 0.00286114
2.545625 | 45.6392 | 0.00297938
2.645625 | 45.8902 | 0.00307625
2.745625 | 45.8407 | 0.00311575
2.845625 | 45.2802 | 0.0031488
2.945625 | 44.0773 | 0.0032389
3.045625 | 43.5031 | 0.00334983
3.145625 | 43.0204 | 0.00344018
3.245625 | 43.6213 | 0.00347667
3.345625 | 42.577 | 0.00350736
3.445625 | 42.3356 | 0.00359268
3.545625 | 41.7416 | 0.00369911
3.645625 | 41.8579 | 0.00378705
3.745625 | 41.9459 | 0.00382311
3.845625 | 41.4699 | 0.00385333
3.945625 | 40.9618 | 0.00393593
4.045625 | 40.4721 | 0.00403818
4.145625 | 40.3851 | 0.00412179
4.245625 | 41.0253 | 0.00415565
4.345625 | 39.8718 | 0.00418414
4.445625 | 39.528 | 0.0042636
4.545625 | 39.2125 | 0.00436319
4.645625 | 39.4797 | 0.00444589
4.745625 | 39.5933 | 0.00447991
4.845625 | 39.1466 | 0.00450842
4.945625 | 38.6243 | 0.00458634
5.045625 | 38.2547 | 0.00468294
5.145625 | 38.6144 | 0.00476218
5.245625 | 39.3133 | 0.00479431
5.345625 | 38.1213 | 0.00482139
5.445625 | 37.9916 | 0.00489703
5.545625 | 37.3868 | 0.00499202
5.645625 | 37.7935 | 0.00507104
5.745625 | 37.9154 | 0.0051036
5.845625 | 37.49 | 0.00513089
5.945625 | 36.8786 | 0.00520553
6.045625 | 36.6148 | 0.0052982
6.145625 | 37.3005 | 0.00537433
6.245625 | 38.0632 | 0.00540523
6.345625 | 36.8286 | 0.00543128
6.445625 | 36.0791 | 0.00550409
6.545625 | 36.04 | 0.00559564
6.645625 | 36.5403 | 0.00567194
6.745625 | 36.6663 | 0.00570341
6.845625 | 36.2526 | 0.00572981
6.945625 | 35.6133 | 0.00580201
7.045625 | 35.3969 | 0.00589171
7.145625 | 36.2561 | 0.00596545