## Step-wear
Step_Time | CPRESS | CWEAR | 磨损系数 | F | D | Cr
0.045625 | 132.489 | 0.000217212 | 2.00E-06 | 3.00E+03 | 2.20E+01 | 4.00E-02
0.145625 | 121.31 | 0.000584675
0.245625 | 116.043 | 0.000724759
0.345625 | 114.349 | 0.000839879
0.445625 | 106.494 | 0.00114669
0.545625 | 97.8242 | 0.00150465
0.645625 | 91.7215 | 0.00177951
0.745625 | 88.7794 | 0.00188625
0.845625 | 87.6475 | 0.0019743
0.945625 | 81.0128 | 0.00220793
1.045625 | 75.2045 | 0.00248116
1.145625 | 71.4753 | 0.00269281
1.245625 | 70.0697 | 0.00277613
1.345625 | 69.0717 | 0.00284526
1.445625 | 65.0205 | 0.00303044
1.545625 | 62.2699 | 0.00325288
1.645625 | 61.117 | 0.00343074
1.745625 | 60.2166 | 0.00350212
1.845625 | 59.3628 | 0.00356146
1.945625 | 55.3152 | 0.00371917
2.045625 | 52.8193 | 0.00390751
2.145625 | 52.1188 | 0.00405753
2.245625 | 52.1712 | 0.00411815
2.345625 | 51.2099 | 0.00416879
2.445625 | 48.4962 | 0.00430526
2.545625 | 47.7778 | 0.00447309
2.645625 | 48.235 | 0.00461083
2.745625 | 48.2282 | 0.0046672
2.845625 | 47.4077 | 0.00471427
2.945625 | 44.3887 | 0.00483983
3.045625 | 43.0506 | 0.00499169
3.145625 | 44.5018 | 0.00511443
3.245625 | 44.9837 | 0.0051646
3.345625 | 43.7828 | 0.0052067
3.445625 | 40.9661 | 0.00532096
3.545625 | 42.0281 | 0.00546345
3.645625 | 42.3079 | 0.00558204
3.745625 | 42.2832 | 0.00563094
3.845625 | 41.7842 | 0.00567192
3.945625 | 40.6746 | 0.00578159
4.045625 | 42.0586 | 0.00591508
4.145625 | 40.6865 | 0.00602369
4.245625 | 41.1463 | 0.00606827